## D=5e-6 8.64e+11s
Main variables |  |  | Main outputs
time (days) | 10000000 |  | Output concentration (Bq/m^3) | 2.0897e+17
D (m^2 s^-1) | 5e-16 |  | Output concentration (MBq/m^3) | 208966470805.7
sample thickness (mm) | 500 |  | Timescale, order of magnitude to reach ~steady state (days) | 38580246.9
Source concentration (Bq/m^3) | 9.5e+19
Pressure (mbar) | 1000
Note:
Calculated values |  |  | Cell C4 should be chosen from the lookup tables below, depending on the temperature
sample thickness (m) | 0.1 |  | pure T2 @1000mbar in TBq/m^3 | 95000000
Distance between points in concentration profile (m) | 0.001
time hours
time mins | 14400000000
time (s) | 864000000000
Timescale (s) | 3333333333333.3
Normalise to | 1
Diffusion coefficients
Steel values (Xav ref 1)
T (K) | T (deg.C) | D (m^2/s)
288 | 15 | 2.5e-17
288 | 15 | 2.5e-17
298 | 25 | 1.4e-16
318 | 45 | 8e-16
348 | 75 | 6.8e-15
373 | 100 | 2.7e-14
423 | 150 | 2.3e-13
423 | 150 | 2e-13
473 | 200 | 1.1e-12
573 | 300 | 6e-12
Steel values (Xav ref 2)
T (K) | T (deg.C) | D (m^2/s)
288 | 15 | 1.6e-17
288 | 15 | 5e-17
298 | 25 | 1.1e-16
318 | 45 | 1.9e-16
348 | 75 | 3e-15
373 | 100 | 1e-14
423 | 150 | 1.6e-13
423 | 150 | 1.8e-13
473 | 200 | 7.2e-13
Profile in sample
Distance (m) | Distance (mm) | Concentration at depth (a.u.)
0.1 | 0 | 0.0006687773 | 0.1
0.099 | 1 | 0.0007570231 | 0.099
0.098 | 2 | 0.0008559813 | 0.098
0.097 | 3 | 0.0009668241 | 0.097
0.096 | 4 | 0.001090835 | 0.096
0.095 | 5 | 0.001229418 | 0.095
0.094 | 6 | 0.001384107 | 0.094
0.093 | 7 | 0.001556573 | 0.093
0.092 | 8 | 0.001748637 | 0.092
0.091 | 9 | 0.001962279 | 0.091
0.09 | 10 | 0.002199647 | 0.09
0.089 | 11 | 0.002463072 | 0.089
0.088 | 12 | 0.002755077 | 0.088
0.087 | 13 | 0.003078387 | 0.087
0.086 | 14 | 0.003435945 | 0.086
0.085 | 15 | 0.00383092 | 0.085
0.084 | 16 | 0.004266725 | 0.084
0.083 | 17 | 0.004747023 | 0.083
0.082 | 18 | 0.005275745 | 0.082
0.081 | 19 | 0.005857099 | 0.081
0.08 | 20 | 0.006495586 | 0.08
0.079 | 21 | 0.00719601 | 0.079
0.078 | 22 | 0.007963489 | 0.078
0.077 | 23 | 0.008803471 | 0.077
0.076 | 24 | 0.009721742 | 0.076
0.075 | 25 | 0.01072444 | 0.075
0.074 | 26 | 0.01181805 | 0.074
0.073 | 27 | 0.01300945 | 0.073
0.072 | 28 | 0.01430588 | 0.072
0.071 | 29 | 0.01571496 | 0.071
0.07 | 30 | 0.01724471 | 0.07
0.069 | 31 | 0.01890354 | 0.069
0.068 | 32 | 0.02070027 | 0.068
0.067 | 33 | 0.02264411 | 0.067
0.066 | 34 | 0.02474467 | 0.066
0.065 | 35 | 0.02701196 | 0.065
0.064 | 36 | 0.02945639 | 0.064
0.063 | 37 | 0.03208873 | 0.063
0.062 | 38 | 0.03492018 | 0.062
0.061 | 39 | 0.03796225 | 0.061
0.06 | 40 | 0.04122683 | 0.06
0.059 | 41 | 0.04472616 | 0.059
0.058 | 42 | 0.04847277 | 0.058
0.057 | 43 | 0.0524795 | 0.057
0.056 | 44 | 0.05675945 | 0.056
0.055 | 45 | 0.06132596 | 0.055
0.054 | 46 | 0.06619258 | 0.054
0.053 | 47 | 0.07137304 | 0.053
0.052 | 48 | 0.0768812 | 0.052
0.051 | 49 | 0.08273102 | 0.051
0.05 | 50 | 0.0889365 | 0.05
0.049 | 51 | 0.09551165 | 0.049
0.048 | 52 | 0.1024704 | 0.048
0.047 | 53 | 0.1098267 | 0.047
0.046 | 54 | 0.1175942 | 0.046
0.045 | 55 | 0.1257864 | 0.045
0.044 | 56 | 0.1344166 | 0.044
0.043 | 57 | 0.1434976 | 0.043
0.042 | 58 | 0.1530419 | 0.042
0.041 | 59 | 0.1630616 | 0.041
0.04 | 60 | 0.1735682 | 0.04
0.039 | 61 | 0.1845726 | 0.039
0.038 | 62 | 0.196085 | 0.038
0.037 | 63 | 0.208115 | 0.037
0.036 | 64 | 0.2206714 | 0.036
0.035 | 65 | 0.2337619 | 0.035
0.034 | 66 | 0.2473935 | 0.034
0.033 | 67 | 0.2615722 | 0.033
0.032 | 68 | 0.2763029 | 0.032
0.031 | 69 | 0.2915894 | 0.031
0.03 | 70 | 0.3074342 | 0.03
0.029 | 71 | 0.3238388 | 0.029
0.028 | 72 | 0.3408032 | 0.028
0.027 | 73 | 0.3583265 | 0.027
0.026 | 74 | 0.3764059 | 0.026
0.025 | 75 | 0.3950376 | 0.025
0.024 | 76 | 0.4142162 | 0.024
0.023 | 77 | 0.4339349 | 0.023
0.022 | 78 | 0.4541856 | 0.022
0.021 | 79 | 0.4749585 | 0.021
0.02 | 80 | 0.4962425 | 0.02
0.019 | 81 | 0.5180248 | 0.019
0.018 | 82 | 0.5402914 | 0.018
0.017 | 83 | 0.5630267 | 0.017
0.016 | 84 | 0.5862137 | 0.016
0.015 | 85 | 0.609834 | 0.015
0.014 | 86 | 0.633868 | 0.014
0.013 | 87 | 0.6582946 | 0.013
0.012 | 88 | 0.6830914 | 0.012
0.011 | 89 | 0.708235 | 0.011
0.01 | 90 | 0.7337007 | 0.01
0.009 | 91 | 0.7594629 | 0.009
0.008 | 92 | 0.7854947 | 0.008
0.007 | 93 | 0.8117688 | 0.007
0.006 | 94 | 0.8382565 | 0.006
0.005 | 95 | 0.8649288 | 0.005
0.004 | 96 | 0.8917559 | 0.004
0.003 | 97 | 0.9187074 | 0.003
0.002 | 98 | 0.9457527 | 0.002
0.001 | 99 | 0.9728607 | 0.001
-7.632783e-17 | 100 | 1 | 0

## D=5e-6 1.728e+11s
Main variables |  |  | Main outputs
time (days) | 2000000 |  | Output concentration (Bq/m^3) | 718786566.2
D (m^2 s^-1) | 5e-16 |  | Output concentration (MBq/m^3) | 718.7866
sample thickness (mm) | 500 |  | Timescale, order of magnitude to reach ~steady state (days) | 38580246.9
Source concentration (Bq/m^3) | 9.5e+19
Pressure (mbar) | 1000
Note:
Calculated values |  |  | Cell C4 should be chosen from the lookup tables below, depending on the temperature
sample thickness (m) | 0.1 |  | pure T2 @1000mbar in TBq/m^3 | 95000000
Distance between points in concentration profile (m) | 0.001
time hours
time mins | 2880000000
time (s) | 172800000000
Timescale (s) | 3333333333333.3
Normalise to | 1
Diffusion coefficients
Steel values (Xav ref 1)
T (K) | T (deg.C) | D (m^2/s)
288 | 15 | 2.5e-17
288 | 15 | 2.5e-17
298 | 25 | 1.4e-16
318 | 45 | 8e-16
348 | 75 | 6.8e-15
373 | 100 | 2.7e-14
423 | 150 | 2.3e-13
423 | 150 | 2e-13
473 | 200 | 1.1e-12
573 | 300 | 6e-12
Steel values (Xav ref 2)
T (K) | T (deg.C) | D (m^2/s)
288 | 15 | 1.6e-17
288 | 15 | 5e-17
298 | 25 | 1.1e-16
318 | 45 | 1.9e-16
348 | 75 | 3e-15
373 | 100 | 1e-14
423 | 150 | 1.6e-13
423 | 150 | 1.8e-13
473 | 200 | 7.2e-13
Profile in sample
Distance (m) | Distance (mm) | Concentration at depth (a.u.)
0.1 | 0 | 2.799726e-14 | 0.1
0.099 | 1 | 5.028182e-14 | 0.099
0.098 | 2 | 8.979112e-14 | 0.098
0.097 | 3 | 1.594349e-13 | 0.097
0.096 | 4 | 2.814893e-13 | 0.096
0.095 | 5 | 4.941624e-13 | 0.095
0.094 | 6 | 8.625961e-13 | 0.094
0.093 | 7 | 1.497187e-12 | 0.093
0.092 | 8 | 2.583906e-12 | 0.092
0.091 | 9 | 4.434143e-12 | 0.091
0.09 | 10 | 7.566174e-12 | 0.09
0.089 | 11 | 1.283741e-11 | 0.089
0.088 | 12 | 2.165778e-11 | 0.088
0.087 | 13 | 3.633181e-11 | 0.087
0.086 | 14 | 6.060347e-11 | 0.086
0.085 | 15 | 1.005186e-10 | 0.085
0.084 | 16 | 1.657811e-10 | 0.084
0.083 | 17 | 2.718719e-10 | 0.083
0.082 | 18 | 4.433385e-10 | 0.082
0.081 | 19 | 7.188688e-10 | 0.081
0.08 | 20 | 1.159066e-09 | 0.08
0.079 | 21 | 1.858284e-09 | 0.079
0.078 | 22 | 2.962531e-09 | 0.078
0.077 | 23 | 4.696367e-09 | 0.077
0.076 | 24 | 7.403049e-09 | 0.076
0.075 | 25 | 1.160407e-08 | 0.075
0.074 | 26 | 1.808683e-08 | 0.074
0.073 | 27 | 2.803293e-08 | 0.073
0.072 | 28 | 4.320463e-08 | 0.072
0.071 | 29 | 6.621392e-08 | 0.071
0.07 | 30 | 1.009084e-07 | 0.07
0.069 | 31 | 1.529206e-07 | 0.069
0.068 | 32 | 2.304449e-07 | 0.068
0.067 | 33 | 3.453286e-07 | 0.067
0.066 | 34 | 5.145937e-07 | 0.066
0.065 | 35 | 7.625435e-07 | 0.065
0.064 | 36 | 1.123661e-06 | 0.064
0.063 | 37 | 1.646563e-06 | 0.063
0.062 | 38 | 2.399366e-06 | 0.062
0.061 | 39 | 3.476896e-06 | 0.061
0.06 | 40 | 5.010332e-06 | 0.06
0.059 | 41 | 7.179982e-06 | 0.059
0.058 | 42 | 1.02321e-05 | 0.058
0.057 | 43 | 1.450086e-05 | 0.057
0.056 | 44 | 2.043681e-05 | 0.056
0.055 | 45 | 2.864345e-05 | 0.055
0.054 | 46 | 3.992397e-05 | 0.054
0.053 | 47 | 5.53403e-05 | 0.053
0.052 | 48 | 7.628725e-05 | 0.052
0.051 | 49 | 0.0001045848 | 0.051
0.05 | 50 | 0.0001425918 | 0.05
0.049 | 51 | 0.0001933454 | 0.049
0.048 | 52 | 0.0002607296 | 0.048
0.047 | 53 | 0.0003496779 | 0.047
0.046 | 54 | 0.0004664139 | 0.046
0.045 | 55 | 0.000618735 | 0.045
0.044 | 56 | 0.0008163423 | 0.044
0.043 | 57 | 0.001071221 | 0.043
0.042 | 58 | 0.001398075 | 0.042
0.041 | 59 | 0.001814809 | 0.041
0.04 | 60 | 0.002343078 | 0.04
0.039 | 61 | 0.003008868 | 0.039
0.038 | 62 | 0.00384314 | 0.038
0.037 | 63 | 0.004882501 | 0.037
0.036 | 64 | 0.006169899 | 0.036
0.035 | 65 | 0.00775533 | 0.035
0.034 | 66 | 0.009696528 | 0.034
0.033 | 67 | 0.01205962 | 0.033
0.032 | 68 | 0.0149197 | 0.032
0.031 | 69 | 0.01836133 | 0.031
0.03 | 70 | 0.02247887 | 0.03
0.029 | 71 | 0.02737667 | 0.029
0.028 | 72 | 0.03316896 | 0.028
0.027 | 73 | 0.0399796 | 0.027
0.026 | 74 | 0.04794145 | 0.026
0.025 | 75 | 0.05719542 | 0.025
0.024 | 76 | 0.06788915 | 0.024
0.023 | 77 | 0.0801754 | 0.023
0.022 | 78 | 0.09420989 | 0.022
0.021 | 79 | 0.1101489 | 0.021
0.02 | 80 | 0.1281466 | 0.02
0.019 | 81 | 0.1483515 | 0.019
0.018 | 82 | 0.1709035 | 0.018
0.017 | 83 | 0.1959302 | 0.017
0.016 | 84 | 0.2235429 | 0.016
0.015 | 85 | 0.253833 | 0.015
0.014 | 86 | 0.2868687 | 0.014
0.013 | 87 | 0.3226908 | 0.013
0.012 | 88 | 0.3613104 | 0.012
0.011 | 89 | 0.4027059 | 0.011
0.01 | 90 | 0.4468209 | 0.01
0.009 | 91 | 0.4935628 | 0.009
0.008 | 92 | 0.5428025 | 0.008
0.007 | 93 | 0.5943742 | 0.007
0.006 | 94 | 0.6480769 | 0.006
0.005 | 95 | 0.7036761 | 0.005
0.004 | 96 | 0.7609067 | 0.004
0.003 | 97 | 0.819477 | 0.003
0.002 | 98 | 0.8790725 | 0.002
0.001 | 99 | 0.9393614 | 0.001
-7.632783e-17 | 100 | 1 | 0